## Sheet1
Beam | Mass (kg) | Length (m) | Width (m) | Thickness (m) | Resonance Frequencies (Hz)_1 | Resonance Frequencies (Hz)_2 | Resonance Frequencies (Hz)_3 | Antirresonance Frequencies (Hz)_1 | Antirresonance Frequencies (Hz)_2 | Antirresonance Frequencies (Hz)_3 | E_ISO (GPa)_1 | E_ISO (GPa)_2 | E_ISO (GPa)_3 | E_AF (GPa)_1 | E_AF (GPa)_2 | E_AF (GPa)_3 | E_RF (GPa)_1 | E_RF (GPa)_2 | E_RF (GPa)_3
E99001ZZa | 0.016 | 0.17 | 0.0204 | 0.0042 | 191 | 1126 | 3019 | 167 | 1043 | 2937 | 3.474121 | 3.450396 | 3.489683 | 3.473454 | 3.436904 | 3.46768 | 1.795714 | 2.137121 | 2.519449
E90451ZZa | 0.015 | 0.1695 | 0.02 | 0.0042 | 187 | 1093 | 2938 | 162 | 997 | 2860 | 3.098673 | 2.988302 | 3.13649 | 3.098078 | 2.976617 | 3.116714 | 1.631501 | 1.908651 | 2.261605
E85001ZZa | 0.016 | 0.169 | 0.0203 | 0.0041 | 195 | 1151 | 3052 | 170 | 1025 | 2970 | 3.820794 | 3.536648 | 3.787344 | 3.82006 | 3.522819 | 3.763465 | 1.986477 | 2.369992 | 2.732702
E70001Ta | 0.014 | 0.17 | 0.0203 | 0.0041 | 195 | 1123 | 2978 | 168 | 1063 | 2901 | 3.323296 | 3.387703 | 3.218192 | 3.322658 | 3.374457 | 3.197902 | 1.769205 | 2.009326 | 2.31722
E60001Ta | 0.015 | 0.1695 | 0.0203 | 0.0042 | 202 | 1172 | 3129 | 175 | 1071 | 3035 | 3.562508 | 3.397403 | 3.479871 | 3.561824 | 3.384118 | 3.457931 | 1.875603 | 2.162098 | 2.527309
E50001Ta | 0.013 | 0.1695 | 0.0203 | 0.0041 | 198 | 1141 | 2965 | 172 | 1065 | 2882 | 3.206159 | 3.129794 | 2.923359 | 3.205543 | 3.117556 | 2.904927 | 1.67887 | 1.909149 | 2.114195
E40001Ta | 0.014 | 0.1695 | 0.0205 | 0.0041 | 209 | 1162 | 2966 | 180 | 1099 | 2886 | 3.744553 | 3.554175 | 3.126178 | 3.743834 | 3.540277 | 3.106467 | 1.994831 | 2.11158 | 2.256133
E99002ZZa | 0.016 | 0.1695 | 0.0208 | 0.0042 | 202 | 1218 | 2638 | 184 | 1165 | 2552 | 4.099933 | 4.184864 | 2.561348 | 4.099146 | 4.168501 | 2.545199 | 1.952551 | 2.430951 | 1.870071
E99003ZZa | 0.015 | 0.1695 | 0.02048 | 0.0042 | 198 | 1146 | 3033 | 171 | 1025 | 2946 | 3.371615 | 3.08448 | 3.249955 | 3.370968 | 3.072419 | 3.229464 | 1.786219 | 2.049064 | 2.353738
E99004ZZa | 0.013 | 0.169 | 0.0203 | 0.0045 | 196 | 1128 | 2980 | 171 | 1014 | 2896 | 2.375666 | 2.126951 | 2.212872 | 2.37521 | 2.118634 | 2.19892 | 1.233286 | 1.398788 | 1.601007
E99001ZZb | 0.015 | 0.1695 | 0.01941 | 0.0041 | 189 | 1121 | 2965 | 167 | 1004 | 2891 | 3.647367 | 3.356621 | 3.54984 | 3.646667 | 3.343496 | 3.527458 | 1.845987 | 2.223812 | 2.551311
E90451ZZb | 0.016 | 0.1695 | 0.0203 | 0.0042 | 190 | 1090 | 2926 | 161 | 1020 | 2841 | 3.216327 | 3.286981 | 3.252497 | 3.21571 | 3.274128 | 3.231991 | 1.770003 | 1.994811 | 2.357352
E85001ZZb | 0.015 | 0.1695 | 0.02 | 0.0041 | 198 | 1139 | 3042 | 170 | 993 | 2960 | 3.668089 | 3.18661 | 3.611533 | 3.667385 | 3.17415 | 3.588762 | 1.966215 | 2.228076 | 2.606321
E70001Tb | 0.015 | 0.1695 | 0.0202 | 0.0041 | 199 | 1147 | 3070 | 170 | 1029 | 2751 | 3.631772 | 3.387972 | 3.088645 | 3.631074 | 3.374724 | 3.069171 | 1.966461 | 2.237113 | 2.628239
E60001Tb | 0.014 | 0.1695 | 0.0203 | 0.0042 | 202 | 1154 | 3117 | 173 | 1069 | 2886 | 3.249441 | 3.159078 | 2.936806 | 3.248818 | 3.146725 | 2.918289 | 1.750563 | 1.956449 | 2.340763
E50001Tb | 0.014 | 0.1695 | 0.0202 | 0.0041 | 204 | 1160 | 3078 | 173 | 1101 | 2996 | 3.510344 | 3.620099 | 3.419063 | 3.50967 | 3.605944 | 3.397506 | 1.928751 | 2.13557 | 2.465824
E99002ZZb | 0.014 | 0.1695 | 0.0208 | 0.0044 | 197 | 1133 | 3023 | 169 | 1058 | 2941 | 2.632161 | 2.626629 | 2.58878 | 2.631656 | 2.616358 | 2.572458 | 1.413286 | 1.600808 | 1.868886
E99003ZZb | 0.016 | 0.1695 | 0.0201 | 0.0042 | 189 | 1086 | 2097 | 161 | 1015 | 2817 | 3.24833 | 3.287221 | 3.229596 | 3.247707 | 3.274367 | 3.209233 | 1.768848 | 1.999901 | 1.222849
E99004ZZb | 0.016 | 0.1695 | 0.0204 | 0.0043 | 198 | 1138 | 2103 | 171 | 1071 | 2891 | 3.364411 | 3.360347 | 3.123051 | 3.363765 | 3.347207 | 3.10336 | 1.782402 | 2.016238 | 1.129179
E99001ZZc | 0.016 | 0.17 | 0.0209 | 0.0042 | 191 | 1158 | 3053 | 167 | 979 | 2974 | 3.391008 | 2.967219 | 3.49256 | 3.390357 | 2.955617 | 3.470539 | 1.752754 | 2.206243 | 2.514878
E90451ZZc | 0.016 | 0.1695 | 0.0207 | 0.0043 | 195 | 1153 | 3092 | 171 | 990 | 2661 | 3.315651 | 2.829668 | 2.607549 | 3.315015 | 2.818603 | 2.591108 | 1.703744 | 2.039744 | 2.405598
E85001ZZc | 0.016 | 0.1695 | 0.0201 | 0.0042 | 200 | 1149 | 3083 | 169 | 982 | 3005 | 3.579166 | 3.076945 | 3.675052 | 3.578479 | 3.064914 | 3.651881 | 1.980737 | 2.238664 | 2.643157
E70001Tc | 0.015 | 0.1695 | 0.0204 | 0.0041 | 195 | 1145 | 3042 | 169 | 1054 | 2865 | 3.553983 | 3.519747 | 3.31709 | 3.5533 | 3.505984 | 3.296175 | 1.86969 | 2.207462 | 2.555217
E60001Tc | 0.014 | 0.1695 | 0.0203 | 0.0041 | 195 | 1124 | 2985 | 168 | 1059 | 2902 | 3.294059 | 3.332676 | 3.192079 | 3.293427 | 3.319645 | 3.171953 | 1.75364 | 1.995197 | 2.307644
E50001Tc | 0.014 | 0.1695 | 0.0203 | 0.0041 | 197 | 1176 | 3095 | 174 | 1122 | 3021 | 3.53355 | 3.740993 | 3.459237 | 3.532872 | 3.726365 | 3.437427 | 1.789797 | 2.184077 | 2.480856
E99002ZZc | 0.015 | 0.1695 | 0.0206 | 0.0041 | 192 | 1155 | 3092 | 168 | 986 | 2649 | 3.477951 | 3.050332 | 2.808244 | 3.477283 | 3.038404 | 2.790538 | 1.795005 | 2.224381 | 2.614275
E99003ZZc | 0.016 | 0.1695 | 0.0204 | 0.0044 | 193 | 1123 | 2974 | 165 | 1031 | 2877 | 2.923695 | 2.906497 | 2.886755 | 2.923134 | 2.895132 | 2.868554 | 1.580656 | 1.832585 | 2.107723
E99004ZZc | 0.015 | 0.1695 | 0.0204 | 0.0043 | 190 | 1103 | 3013 | 162 | 1004 | 2707 | 2.830858 | 2.768496 | 2.567028 | 2.830315 | 2.757671 | 2.550843 | 1.538699 | 1.775741 | 2.17297