## Sheet1
Beam | Mass (kg) | Length (m) | Width (m) | Thickness (m) | Resonance Frequencies (Hz) |  |  | Antirresonance Frequencies (Hz) |  |  | E_ISO (GPa) |  |  | E_AF (GPa) |  |  | E_RF (GPa)
F85453ZZa | 0.014 | 0.1695 | 0.0205 | 0.0041 | 188 | 1112 | 2970 | 165 | 1021 | 2756 | 3.431664 | 3.345621 | 3.109291 | 3.431005 | 3.332539 | 3.089687 | 1.760399 | 2.10905 | 2.467273
F70603Ta | 0.014 | 0.169 | 0.0202 | 0.004 | 175 | 1035 | 2755 | 155 | 938 | 2484 | 3.043451 | 2.837899 | 2.538471 | 3.042867 | 2.826802 | 2.522466 | 1.532983 | 1.836217 | 2.133603
F50903Ta | 0.014 | 0.169 | 0.0202 | 0.0041 | 182 | 1091 | 2922 | 160 | 991 | 2669 | 0.3020972 | 0.2950818 | 0.2730046 | 0.3020392 | 0.293928 | 0.2712833 | 0.1544571 | 0.1900626 | 0.2235809
F40153Ta | 0.01 | 0.1965 | 0.0201 | 0.004 | 168 | 1366 | 2319 | 148 | 889 | 2046 | 3.094271 | 2.842672 | 1.920491 | 3.093677 | 2.831557 | 1.908382 | 1.575476 | 3.566783 | 1.685791
F99004ZZa | 0.014 | 0.1695 | 0.02 | 0.0041 | 181 | 1045 | 2738 | 158 | 969 | 2673 | 2.93119 | 2.807151 | 2.724544 | 2.930628 | 2.796174 | 2.707366 | 1.520007 | 1.735013 | 1.953278
F50904Ta | 0.013 | 0.169 | 0.0202 | 0.0041 | 192 | 1116 | 2933 | 169 | 1031 | 2868 | 2.634923 | 2.496895 | 2.464443 | 2.634417 | 2.487131 | 2.448905 | 1.343864 | 1.55476 | 1.761108
F40154Ta | 0.01 | 0.169 | 0.0203 | 0.0042 | 172 | 1092 | 1903 | 153 | 874 | 2111 | 1.902825 | 1.580983 | 1.176409 | 1.902459 | 1.574801 | 1.168992 | 0.9502356 | 1.311601 | 0.6532222
F85453ZZa | 0.014 | 0.169 | 0.02 | 0.0039 | 188 | 1112 | 2970 | 165 | 1021 | 2756 | 3.431664 | 3.345621 | 3.109291 | 3.431005 | 3.332539 | 3.089687 | 1.760399 | 2.10905 | 2.467273
F70603Ta | 0.013 | 0.1695 | 0.0202 | 0.0037 | 175 | 1035 | 2755 | 155 | 938 | 2484 | 3.043451 | 2.837899 | 2.538471 | 3.042867 | 2.826802 | 2.522466 | 1.532983 | 1.836217 | 2.133603
F50903Ta | 0.014 | 0.169 | 0.02 | 0.0039 | 182 | 1091 | 2922 | 160 | 991 | 2669 | 0.3020972 | 0.2950818 | 0.2730046 | 0.3020392 | 0.293928 | 0.2712833 | 0.1544571 | 0.1900626 | 0.2235809
F99004ZZa | 0.014 | 0.169 | 0.02 | 0.004 | 181 | 1045 | 2738 | 158 | 969 | 2673 | 2.93119 | 2.807151 | 2.724544 | 2.930628 | 2.796174 | 2.707366 | 1.520007 | 1.735013 | 1.953278
F50904Ta | 0.013 | 0.169 | 0.02 | 0.004 | 192 | 1116 | 2933 | 169 | 1031 | 2868 | 2.634923 | 2.496895 | 2.464443 | 2.634417 | 2.487131 | 2.448905 | 1.343864 | 1.55476 | 1.761108
F40154Ta | 0.01 | 0.1695 | 0.0204 | 0.004 | 172 | 1092 | 1903 | 153 | 874 | 2111 | 1.902825 | 1.580983 | 1.176409 | 1.902459 | 1.574801 | 1.168992 | 0.9502356 | 1.311601 | 0.6532222
F85453ZZa | 0.013 | 0.169 | 0.0201 | 0.0039 | 188 | 1112 | 2970 | 165 | 1021 | 2756 | 3.431664 | 3.345621 | 3.109291 | 3.431005 | 3.332539 | 3.089687 | 1.760399 | 2.10905 | 2.467273
F70603Ta | 0.013 | 0.169 | 0.02 | 0.0039 | 175 | 1035 | 2755 | 155 | 938 | 2484 | 3.043451 | 2.837899 | 2.538471 | 3.042867 | 2.826802 | 2.522466 | 1.532983 | 1.836217 | 2.133603
F50903Ta | 0.014 | 0.169 | 0.199 | 0.0041 | 182 | 1091 | 2922 | 160 | 991 | 2669 | 0.3020972 | 0.2950818 | 0.2730046 | 0.3020392 | 0.293928 | 0.2712833 | 0.1544571 | 0.1900626 | 0.2235809
F99004ZZa | 0.014 | 0.169 | 0.02 | 0.0041 | 181 | 1045 | 2738 | 158 | 969 | 2673 | 2.93119 | 2.807151 | 2.724544 | 2.930628 | 2.796174 | 2.707366 | 1.520007 | 1.735013 | 1.953278
F50904Ta | 0.011 | 0.169 | 0.02 | 0.0041 | 192 | 1116 | 2933 | 169 | 1031 | 2868 | 2.634923 | 2.496895 | 2.464443 | 2.634417 | 2.487131 | 2.448905 | 1.343864 | 1.55476 | 1.761108
F40154Ta | 0.009 | 0.169 | 0.02 | 0.004 | 172 | 1092 | 1903 | 153 | 874 | 2111 | 1.902825 | 1.580983 | 1.176409 | 1.902459 | 1.574801 | 1.168992 | 0.9502356 | 1.311601 | 0.6532222
F85453ZZa | 0.014 | 0.1695 | 0.0205 | 0.0041 | 188 | 1112 | 2970 | 165 | 1021 | 2756 | 3.431664 | 3.345621 | 3.109291 | 3.431005 | 3.332539 | 3.089687 | 1.760399 | 2.10905 | 2.467273
F70603Ta | 0.014 | 0.169 | 0.0202 | 0.004 | 175 | 1035 | 2755 | 155 | 938 | 2484 | 3.043451 | 2.837899 | 2.538471 | 3.042867 | 2.826802 | 2.522466 | 1.532983 | 1.836217 | 2.133603
F50903Ta | 0.014 | 0.169 | 0.0202 | 0.0041 | 182 | 1091 | 2922 | 160 | 991 | 2669 | 0.3020972 | 0.2950818 | 0.2730046 | 0.3020392 | 0.293928 | 0.2712833 | 0.1544571 | 0.1900626 | 0.2235809
F40153Ta | 0.01 | 0.1965 | 0.0201 | 0.004 | 168 | 1366 | 2319 | 148 | 889 | 2046 | 3.094271 | 2.842672 | 1.920491 | 3.093677 | 2.831557 | 1.908382 | 1.575476 | 3.566783 | 1.685791
F99004ZZa | 0.014 | 0.1695 | 0.02 | 0.0041 | 181 | 1045 | 2738 | 158 | 969 | 2673 | 2.93119 | 2.807151 | 2.724544 | 2.930628 | 2.796174 | 2.707366 | 1.520007 | 1.735013 | 1.953278
F50904Ta | 0.013 | 0.169 | 0.0202 | 0.0041 | 192 | 1116 | 2933 | 169 | 1031 | 2868 | 2.634923 | 2.496895 | 2.464443 | 2.634417 | 2.487131 | 2.448905 | 1.343864 | 1.55476 | 1.761108
F40154Ta | 0.01 | 0.169 | 0.0203 | 0.0042 | 172 | 1092 | 1903 | 153 | 874 | 2111 | 1.902825 | 1.580983 | 1.176409 | 1.902459 | 1.574801 | 1.168992 | 0.9502356 | 1.311601 | 0.6532222
F85453ZZa | 0.014 | 0.169 | 0.02 | 0.0039 | 188 | 1112 | 2970 | 165 | 1021 | 2756 | 3.431664 | 3.345621 | 3.109291 | 3.431005 | 3.332539 | 3.089687 | 1.760399 | 2.10905 | 2.467273
F70603Ta | 0.013 | 0.1695 | 0.0202 | 0.0037 | 175 | 1035 | 2755 | 155 | 938 | 2484 | 3.043451 | 2.837899 | 2.538471 | 3.042867 | 2.826802 | 2.522466 | 1.532983 | 1.836217 | 2.133603
F50903Ta | 0.014 | 0.169 | 0.02 | 0.0039 | 182 | 1091 | 2922 | 160 | 991 | 2669 | 0.3020972 | 0.2950818 | 0.2730046 | 0.3020392 | 0.293928 | 0.2712833 | 0.1544571 | 0.1900626 | 0.2235809
F99004ZZa | 0.014 | 0.169 | 0.02 | 0.004 | 181 | 1045 | 2738 | 158 | 969 | 2673 | 2.93119 | 2.807151 | 2.724544 | 2.930628 | 2.796174 | 2.707366 | 1.520007 | 1.735013 | 1.953278
F50904Ta | 0.013 | 0.169 | 0.02 | 0.004 | 192 | 1116 | 2933 | 169 | 1031 | 2868 | 2.634923 | 2.496895 | 2.464443 | 2.634417 | 2.487131 | 2.448905 | 1.343864 | 1.55476 | 1.761108
F40154Ta | 0.01 | 0.1695 | 0.0204 | 0.004 | 172 | 1092 | 1903 | 153 | 874 | 2111 | 1.902825 | 1.580983 | 1.176409 | 1.902459 | 1.574801 | 1.168992 | 0.9502356 | 1.311601 | 0.6532222
F85453ZZa | 0.013 | 0.169 | 0.0201 | 0.0039 | 188 | 1112 | 2970 | 165 | 1021 | 2756 | 3.431664 | 3.345621 | 3.109291 | 3.431005 | 3.332539 | 3.089687 | 1.760399 | 2.10905 | 2.467273
F70603Ta | 0.013 | 0.169 | 0.02 | 0.0039 | 175 | 1035 | 2755 | 155 | 938 | 2484 | 3.043451 | 2.837899 | 2.538471 | 3.042867 | 2.826802 | 2.522466 | 1.532983 | 1.836217 | 2.133603
F50903Ta | 0.014 | 0.169 | 0.199 | 0.0041 | 182 | 1091 | 2922 | 160 | 991 | 2669 | 0.3020972 | 0.2950818 | 0.2730046 | 0.3020392 | 0.293928 | 0.2712833 | 0.1544571 | 0.1900626 | 0.2235809
F99004ZZa | 0.014 | 0.169 | 0.02 | 0.0041 | 181 | 1045 | 2738 | 158 | 969 | 2673 | 2.93119 | 2.807151 | 2.724544 | 2.930628 | 2.796174 | 2.707366 | 1.520007 | 1.735013 | 1.953278
F50904Ta | 0.011 | 0.169 | 0.02 | 0.0041 | 192 | 1116 | 2933 | 169 | 1031 | 2868 | 2.634923 | 2.496895 | 2.464443 | 2.634417 | 2.487131 | 2.448905 | 1.343864 | 1.55476 | 1.761108
F40154Ta | 0.009 | 0.169 | 0.02 | 0.004 | 172 | 1092 | 1903 | 153 | 874 | 2111 | 1.902825 | 1.580983 | 1.176409 | 1.902459 | 1.574801 | 1.168992 | 0.9502356 | 1.311601 | 0.6532222