## Sheet1
Beam | Mass (kg) | Length (m) | Width (m) | Thickness (m) | Desnity (kg/m3) | Resonance Frequencies (Hz)_1 |  |  | Antirresonance Frequencies (Hz)_1 |  |  | E_ISO (GPa)_1 |  |  | E_AF (GPa)_1 |  |  | E_RF (GPa)_1
E99001ZZa | 0.016 | 0.17 | 0.0204 | 0.0042 | 1098.479 | 191 | 1126 | 3019 | 167 | 1043 | 2937 | 3.474121 | 3.450396 | 3.489683 | 3.473454 | 3.436904 | 3.46768 | 1.795714 | 2.137121 | 2.519449
E90451ZZa | 0.015 | 0.1695 | 0.02 | 0.0042 | 1053.519 | 187 | 1093 | 2938 | 162 | 997 | 2860 | 3.098673 | 2.988302 | 3.13649 | 3.098078 | 2.976617 | 3.116714 | 1.631501 | 1.908651 | 2.261605
E85001ZZa | 0.016 | 0.169 | 0.0203 | 0.0041 | 1137.505 | 195 | 1151 | 3052 | 170 | 1025 | 2970 | 3.820794 | 3.536648 | 3.787344 | 3.82006 | 3.522819 | 3.763465 | 1.986477 | 2.369992 | 2.732702
E70001Ta | 0.014 | 0.17 | 0.0203 | 0.0041 | 989.4622 | 195 | 1123 | 2978 | 168 | 1063 | 2901 | 3.323296 | 3.387703 | 3.218192 | 3.322658 | 3.374457 | 3.197902 | 1.769205 | 2.009326 | 2.31722
E60001Ta | 0.015 | 0.1695 | 0.0203 | 0.0042 | 1037.95 | 202 | 1172 | 3129 | 175 | 1071 | 3035 | 3.562508 | 3.397403 | 3.479871 | 3.561824 | 3.384118 | 3.457931 | 1.875603 | 2.162098 | 2.527309
E50001Ta | 0.013 | 0.1695 | 0.0203 | 0.0041 | 921.4966 | 198 | 1141 | 2965 | 172 | 1065 | 2882 | 3.206159 | 3.129794 | 2.923359 | 3.205543 | 3.117556 | 2.904927 | 1.67887 | 1.909149 | 2.114195
E40001Ta | 0.014 | 0.1695 | 0.0205 | 0.0041 | 982.6992 | 209 | 1162 | 2966 | 180 | 1099 | 2886 | 3.282627 | 3.115733 | 2.740534 | 3.281997 | 3.10355 | 2.723255 | 1.748749 | 1.851097 | 1.977817
E99002ZZa | 0.016 | 0.1695 | 0.0208 | 0.0042 | 1080.532 | 202 | 1218 | 2638 | 184 | 1165 | 2552 | 4.099933 | 4.184864 | 2.561348 | 4.099146 | 4.168501 | 2.545199 | 1.952551 | 2.430951 | 1.870071
E99003ZZa | 0.015 | 0.1695 | 0.02048 | 0.0042 | 1028.827 | 198 | 1146 | 3033 | 171 | 1025 | 2946 | 3.371615 | 3.08448 | 3.249955 | 3.370968 | 3.072419 | 3.229464 | 1.786219 | 2.049064 | 2.353738
E99004ZZa | 0.013 | 0.169 | 0.0203 | 0.0045 | 842.0698 | 196 | 1128 | 2980 | 171 | 1014 | 2896 | 2.375666 | 2.126951 | 2.212872 | 2.37521 | 2.118634 | 2.19892 | 1.233286 | 1.398788 | 1.601007
E99001ZZb | 0.015 | 0.1695 | 0.01941 | 0.0041 | 1112.019 | 189 | 1121 | 2965 | 167 | 1004 | 2891 | 3.647367 | 3.356621 | 3.54984 | 3.646667 | 3.343496 | 3.527458 | 1.845987 | 2.223812 | 2.551311
E90451ZZb | 0.016 | 0.1695 | 0.0203 | 0.0042 | 1107.146 | 190 | 1090 | 2926 | 161 | 1020 | 2841 | 3.216327 | 3.286981 | 3.252497 | 3.21571 | 3.274128 | 3.231991 | 1.770003 | 1.994811 | 2.357352
E85001ZZb | 0.015 | 0.1695 | 0.02 | 0.0041 | 1079.214 | 198 | 1139 | 3042 | 170 | 993 | 2960 | 3.668089 | 3.18661 | 3.611533 | 3.667385 | 3.17415 | 3.588762 | 1.966215 | 2.228076 | 2.606321
E70001Tb | 0.015 | 0.1695 | 0.0202 | 0.0041 | 1068.529 | 199 | 1147 | 3070 | 170 | 1029 | 2751 | 3.631772 | 3.387972 | 3.088645 | 3.631074 | 3.374724 | 3.069171 | 1.966461 | 2.237113 | 2.628239
E60001Tb | 0.014 | 0.1695 | 0.0203 | 0.0042 | 968.7529 | 202 | 1154 | 3117 | 173 | 1069 | 2886 | 3.249441 | 3.159078 | 2.936806 | 3.248818 | 3.146725 | 2.918289 | 1.750563 | 1.956449 | 2.340763
E50001Tb | 0.014 | 0.1695 | 0.0202 | 0.0041 | 997.2938 | 204 | 1160 | 3078 | 173 | 1101 | 2996 | 3.510344 | 3.620099 | 3.419063 | 3.50967 | 3.605944 | 3.397506 | 1.928751 | 2.13557 | 2.465824
E40001Ta | 0.013 | 0.1695 | 0.0204 | 0.0041 | 916.9795 | 209 | 1162 | 2966 | 180 | 1099 | 2886 | 3.282627 | 3.115733 | 2.740534 | 3.281997 | 3.10355 | 2.723255 | 1.748749 | 1.851097 | 1.977817
E99002ZZb | 0.016 | 0.1695 | 0.0201 | 0.0042 | 1118.163 | 197 | 1133 | 3023 | 169 | 1058 | 2941 | 3.579166 | 3.571644 | 3.520177 | 3.578479 | 3.557678 | 3.497983 | 1.921761 | 2.176751 | 2.541278
E99003ZZb | 0.016 | 0.1695 | 0.0204 | 0.0043 | 1076.098 | 189 | 1086 | 2097 | 161 | 1015 | 2093 | 2.982418 | 3.018125 | 1.636897 | 2.981846 | 3.006324 | 1.626576 | 1.624048 | 1.836187 | 1.122745
E99004ZZb | 0.014 | 0.1695 | 0.0208 | 0.0044 | 902.4898 | 198 | 1138 | 2103 | 171 | 1071 | 2891 | 2.694829 | 2.691574 | 2.501504 | 2.694312 | 2.68105 | 2.485733 | 1.42767 | 1.614968 | 0.9044509
E99001ZZc | 0.016 | 0.17 | 0.0209 | 0.0042 | 1072.199 | 191 | 1158 | 3053 | 167 | 979 | 2974 | 3.391008 | 2.967219 | 3.49256 | 3.390357 | 2.955617 | 3.470539 | 1.752754 | 2.206243 | 2.514878
E90451ZZc | 0.016 | 0.1695 | 0.0207 | 0.0043 | 1060.502 | 195 | 1153 | 3092 | 171 | 990 | 2661 | 3.315651 | 2.829668 | 2.607549 | 3.315015 | 2.818603 | 2.591108 | 1.703744 | 2.039744 | 2.405598
E85001ZZc | 0.016 | 0.1695 | 0.0201 | 0.0042 | 1118.163 | 200 | 1149 | 3083 | 169 | 982 | 3005 | 3.579166 | 3.076945 | 3.675052 | 3.578479 | 3.064914 | 3.651881 | 1.980737 | 2.238664 | 2.643157
E70001Tc | 0.015 | 0.1695 | 0.0204 | 0.0041 | 1058.053 | 195 | 1145 | 3042 | 169 | 1054 | 2865 | 3.553983 | 3.519747 | 3.31709 | 3.5533 | 3.505984 | 3.296175 | 1.86969 | 2.207462 | 2.555217
E60001Tc | 0.014 | 0.1695 | 0.0203 | 0.0041 | 992.381 | 195 | 1124 | 2985 | 168 | 1059 | 2902 | 3.294059 | 3.332676 | 3.192079 | 3.293427 | 3.319645 | 3.171953 | 1.75364 | 1.995197 | 2.307644
E50001Tc | 0.014 | 0.1695 | 0.0203 | 0.0041 | 992.381 | 197 | 1176 | 3095 | 174 | 1122 | 3021 | 3.53355 | 3.740993 | 3.459237 | 3.532872 | 3.726365 | 3.437427 | 1.789797 | 2.184077 | 2.480856
E40001Ta | 0.013 | 0.1695 | 0.0202 | 0.0042 | 904.0095 | 209 | 1162 | 2966 | 180 | 1099 | 2886 | 3.282627 | 3.115733 | 2.740534 | 3.281997 | 3.10355 | 2.723255 | 1.748749 | 1.851097 | 1.977817
E99002ZZc | 0.015 | 0.1695 | 0.0206 | 0.0041 | 1047.781 | 192 | 1155 | 3092 | 168 | 986 | 2649 | 3.477951 | 3.050332 | 2.808244 | 3.477283 | 3.038404 | 2.790538 | 1.795005 | 2.224381 | 2.614275
E99003ZZc | 0.016 | 0.1695 | 0.0204 | 0.0044 | 1051.641 | 193 | 1123 | 2974 | 165 | 1031 | 2877 | 2.923695 | 2.906497 | 2.886755 | 2.923134 | 2.895132 | 2.868554 | 1.580656 | 1.832585 | 2.107723
E99004ZZc | 0.015 | 0.1695 | 0.0204 | 0.0043 | 1008.841 | 190 | 1103 | 3013 | 162 | 1004 | 2707 | 2.830858 | 2.768496 | 2.567028 | 2.830315 | 2.757671 | 2.550843 | 1.538699 | 1.775741 | 2.17297
Mean values of each beam
E99001ZZ | 0.01566667 | 0.1698333 | 0.02023667 | 0.004166667 | 1094.232 | 190.3333 | 1135 | 3012.333 | 167 | 1008.667 | 2934 | 3.504165 | 3.258079 | 3.510694 | 3.503493 | 3.245339 | 3.488559 | 1.798152 | 2.189059 | 2.528546
E90451ZZ | 0.01566667 | 0.1695 | 0.02033333 | 0.004233333 | 1073.722 | 190.6667 | 1112 | 2985.333 | 164.6667 | 1002.333 | 2787.333 | 3.210217 | 3.034983 | 2.998845 | 3.209601 | 3.023116 | 2.979938 | 1.70175 | 1.981069 | 2.341518
E85001ZZ | 0.01566667 | 0.1693333 | 0.02013333 | 0.004133333 | 1111.627 | 197.6667 | 1146.333 | 3059 | 169.6667 | 1000 | 2978.333 | 3.68935 | 3.266735 | 3.691309 | 3.688641 | 3.253961 | 3.668036 | 1.977809 | 2.27891 | 2.660727
E70001T | 0.01466667 | 0.1696667 | 0.0203 | 0.0041 | 1038.682 | 196.3333 | 1138.333 | 3030 | 169 | 1048.667 | 2839 | 3.503017 | 3.431808 | 3.207975 | 3.502344 | 3.418388 | 3.187749 | 1.868452 | 2.1513 | 2.500225
E60001T | 0.01433333 | 0.1695 | 0.0203 | 0.004166667 | 999.6945 | 199.6667 | 1150 | 3077 | 172 | 1066.333 | 2941 | 3.368669 | 3.296386 | 3.202919 | 3.368023 | 3.283496 | 3.182724 | 1.793269 | 2.037915 | 2.391906
E50001T | 0.01366667 | 0.1695 | 0.02026667 | 0.0041 | 970.3905 | 199.6667 | 1159 | 3046 | 173 | 1096 | 2966.333 | 3.416684 | 3.496962 | 3.26722 | 3.416028 | 3.483288 | 3.24662 | 1.799139 | 2.076265 | 2.353625
E40001T | 0.01333333 | 0.1695 | 0.02036667 | 0.004133333 | 934.5627 | 209 | 1162 | 2966 | 180 | 1099 | 2886 | 3.282627 | 3.115733 | 2.740534 | 3.281997 | 3.10355 | 2.723255 | 1.748749 | 1.851097 | 1.977817
E99002ZZ | 0.01566667 | 0.1695 | 0.0205 | 0.004166667 | 1082.158 | 197 | 1168.667 | 2917.667 | 173.6667 | 1069.667 | 2714 | 3.719017 | 3.60228 | 2.963256 | 3.718303 | 3.588194 | 2.944573 | 1.889772 | 2.277361 | 2.341875
E99003ZZ | 0.01566667 | 0.1695 | 0.02042667 | 0.0043 | 1052.188 | 193.3333 | 1118.333 | 2701.333 | 165.6667 | 1023.667 | 2638.667 | 3.092576 | 3.003034 | 2.591202 | 3.091983 | 2.991292 | 2.574865 | 1.663641 | 1.905945 | 1.861402
E99004ZZ | 0.014 | 0.1693333 | 0.0205 | 0.0044 | 917.8004 | 194.6667 | 1123 | 2698.667 | 168 | 1029.667 | 2831.333 | 2.633785 | 2.529007 | 2.427135 | 2.633279 | 2.519118 | 2.411832 | 1.399885 | 1.596499 | 1.559476
| E_ISO mean | E_AF mean | E_RF mean | [8 empty] | Sigma E_ISO | Sigma E_AF | Sigma E_RF |  | Sigma E_ISO | Sigma E_AF | Sigma E_RF
E99001ZZ | 3.424313 | 3.412464 | 2.171919 | [7 empty] | E99001ZZa | 0.01978397 | 0.01964836 | 0.3620604 | E50001Tb | 0.1006594 | 0.1043197 | 0.2708902
E90451ZZ | 3.081349 | 3.070885 | 2.008112 | [7 empty] | E90451ZZa | 0.07699743 | 0.07607838 | 0.3158109 | E40001Ta | 0.2776366 | 0.2853826 | 0.11475
E85001ZZ | 3.549131 | 3.536879 | 2.305815 | [7 empty] | E85001ZZa | 0.1552985 | 0.157832 | 0.373161 | E99002ZZb | 0.03210675 | 0.04178484 | 0.3113683
E70001T | 3.380933 | 3.369494 | 2.173326 | [7 empty] | E70001Ta | 0.08556593 | 0.09075512 | 0.2747051 | E99003ZZb | 0.7873474 | 0.7896263 | 0.3663575
E60001T | 3.289325 | 3.278081 | 2.074363 | [7 empty] | E60001Ta | 0.08255246 | 0.08927613 | 0.3266441 | E99004ZZb | 0.1106885 | 0.1167833 | 0.3682557
E50001T | 3.393622 | 3.381979 | 2.076343 | [7 empty] | E50001Ta | 0.1463003 | 0.1545545 | 0.2177843 | E99001ZZc | 0.2786552 | 0.27706 | 0.3833492
E40001T | 3.046298 | 3.036267 | 1.859221 | [7 empty] | E40001Ta | 0.2776366 | 0.2853826 | 0.11475 | E90451ZZc | 0.3621524 | 0.3701845 | 0.3510328
E99002ZZ | 3.428184 | 3.417023 | 2.169669 | [7 empty] | E99002ZZa | 0.9138075 | 0.9178483 | 0.3028352 | E85001ZZc | 0.3212347 | 0.319809 | 0.3339012
E99003ZZ | 2.895604 | 2.886046 | 1.810329 | [7 empty] | E99003ZZa | 0.1441239 | 0.1493421 | 0.2840162 | E70001Tc | 0.1280368 | 0.1368526 | 0.3427755
E99004ZZ | 2.529976 | 2.52141 | 1.51862 | [7 empty] | E99004ZZa | 0.126322 | 0.1312473 | 0.1841656 | E60001Tc | 0.07263905 | 0.07879912 | 0.277757
[11 empty] | E99001ZZb | 0.1479742 | 0.1527336 | 0.3529611 | E50001Tc | 0.1460259 | 0.1472156 | 0.346674
[11 empty] | E90451ZZb | 0.03533028 | 0.03014781 | 0.2963538 | E40001Ta | 0.2776366 | 0.2853826 | 0.11475
[11 empty] | E85001ZZb | 0.2631792 | 0.265005 | 0.3218118 | E99002ZZc | 0.3391095 | 0.3477717 | 0.4097932
[11 empty] | E70001Tb | 0.2720362 | 0.2813107 | 0.3327117 | E99003ZZc | 0.0184845 | 0.0272928 | 0.2636188
[11 empty] | E60001Tb | 0.1608889 | 0.1692408 | 0.2995618 | E99004ZZc | 0.1378916 | 0.1450052 | 0.3204891
[12 empty] | Sigma E_ISO rel | Sigma E_AF rel | Sigma E_RF rel |  | Sigma E_ISO rel | Sigma E_AF rel | Sigma E_RF rel
[11 empty] | E99001ZZa | 0.5777501 | 0.5757823 | 16.67007 | E50001Tb | 2.966135 | 3.084577 | 13.0465
[11 empty] | E90451ZZa | 2.498822 | 2.477409 | 15.72676 | E40001Tb | 9.1139 | 9.399127 | 6.171942
[11 empty] | E85001ZZa | 4.375676 | 4.462464 | 16.18347 | E99002ZZb | 0.9365528 | 1.222843 | 14.35096
[11 empty] | E70001Ta | 2.530838 | 2.693435 | 12.63985 | E99003ZZb | 27.19113 | 27.36014 | 20.23707
[11 empty] | E60001Ta | 2.509709 | 2.723426 | 15.74672 | E99004ZZb | 4.375081 | 4.631666 | 24.24937
[11 empty] | E50001Ta | 4.311038 | 4.569944 | 10.48884 | E99001ZZc | 8.137551 | 8.119062 | 17.65025
[11 empty] | E40001Ta | 9.1139 | 9.399127 | 6.171942 | E90451ZZc | 11.75305 | 12.05465 | 17.48074
[11 empty] | E99002ZZa | 26.65573 | 26.86105 | 13.95766 | E85001ZZc | 9.051081 | 9.042123 | 14.48083
[11 empty] | E99003ZZa | 4.977334 | 5.174626 | 15.68865 | E70001Tc | 3.787026 | 4.061518 | 15.77193
[11 empty] | E99004ZZa | 4.993013 | 5.205316 | 12.12717 | E60001Tc | 2.208327 | 2.403818 | 13.38999
[11 empty] | E99001ZZb | 4.321281 | 4.475757 | 16.25112 | E50001Tc | 4.302952 | 4.352944 | 16.69637
[11 empty] | E90451ZZb | 1.146585 | 0.9817305 | 14.75783 | E40001Tc | 9.1139 | 9.399127 | 6.171942
[11 empty] | E85001ZZb | 7.415314 | 7.492623 | 13.95653 | E99002ZZc | 9.891811 | 10.17762 | 18.88736
[11 empty] | E70001Tb | 8.046188 | 8.348751 | 15.30887 | E99003ZZc | 0.638364 | 0.9456814 | 14.56193
[11 empty] | E60001Tb | 4.891246 | 5.162802 | 14.44115 | E99004ZZc | 5.450312 | 5.750957 | 21.10397