## Sheet1
Beam | Mass (kg) | Length (m) | Width (m) | Thickness (m) | Desnity (kg/m3) | Resonance Frequencies (Hz)_1 |  |  | Antirresonance Frequencies (Hz)_1 |  |  | E_ISO (GPa)_1 |  |  | E_AF (GPa)_1 |  |  | E_RF (GPa)_1
F85453ZZa | 0.014 | 0.1695 | 0.0205 | 0.0041 | 982.6992 | 188 | 1112 | 2970 | 165 | 1021 | 2756 | 3.146465 | 3.067573 | 2.850883 | 3.145861 | 3.055578 | 2.832909 | 1.614095 | 1.933771 | 2.262222
F70603Ta | 0.014 | 0.169 | 0.0202 | 0.004 | 1025.25 | 175 | 1035 | 2755 | 155 | 938 | 2484 | 3.007762 | 2.804621 | 2.508703 | 3.007185 | 2.793654 | 2.492886 | 1.515007 | 1.814685 | 2.108583
F50903Ta | 0.014 | 0.169 | 0.0202 | 0.0041 | 1000.244 | 182 | 1091 | 2922 | 160 | 991 | 2669 | 2.976106 | 2.906994 | 2.689501 | 2.975535 | 2.895627 | 2.672544 | 1.521632 | 1.872399 | 2.202604
F40153Ta | 0.01 | 0.1965 | 0.0201 | 0.004 | 632.9675 | 168 | 1366 | 2319 | 148 | 889 | 2046 | 3.094271 | 2.842672 | 1.920491 | 3.093677 | 2.831557 | 1.908382 | 1.575476 | 3.566783 | 1.685791
F99004ZZa | 0.014 | 0.1695 | 0.02 | 0.0041 | 1007.267 | 181 | 1045 | 2738 | 158 | 969 | 2673 | 2.957284 | 2.83214 | 2.748798 | 2.956716 | 2.821066 | 2.731467 | 1.533538 | 1.750459 | 1.970667
F50904Ta | 0.013 | 0.169 | 0.0202 | 0.0041 | 928.7983 | 192 | 1116 | 2933 | 169 | 1031 | 2868 | 3.083168 | 2.921659 | 2.883687 | 3.082576 | 2.910235 | 2.865506 | 1.572478 | 1.819251 | 2.060703
F40154Ta | 0.01 | 0.169 | 0.0203 | 0.0042 | 694.0136 | 172 | 1092 | 1903 | 153 | 874 | 2111 | 1.799378 | 1.495033 | 1.112454 | 1.799032 | 1.489187 | 1.10544 | 0.898576 | 1.240295 | 0.6177098
F85453ZZb | 0.014 | 0.169 | 0.02 | 0.0039 | 1062.054 | 195 | 1140 | 3070 | 170 | 1028 | 2743 | 3.942625 | 3.670813 | 3.333537 | 3.941868 | 3.656459 | 3.312519 | 2.049818 | 2.399041 | 2.853197
F70603Tb | 0.013 | 0.1695 | 0.0202 | 0.0037 | 1026.173 | 171 | 992 | 2647 | 149 | 930 | 2585 | 3.289968 | 3.263424 | 3.215928 | 3.289337 | 3.250663 | 3.195652 | 1.712261 | 1.973254 | 2.304064
F50903Tb | 0.014 | 0.169 | 0.02 | 0.0039 | 1062.054 | 187 | 1095 | 2935 | 163 | 1000 | 2710 | 3.624623 | 3.473569 | 3.25381 | 3.623927 | 3.459987 | 3.233295 | 1.885078 | 2.213381 | 2.607782
F40153Tb | 0.011 | 0.169 | 0.0201 | 0.0041 | 789.8163 | 187 | 1099 | 2899 | 166 | 1050 | 2832 | 2.529558 | 2.576887 | 2.391008 | 2.529072 | 2.566811 | 2.375933 | 1.268441 | 1.500252 | 1.711955
F99004ZZb | 0.014 | 0.169 | 0.02 | 0.004 | 1035.503 | 190 | 1094 | 2864 | 166 | 935 | 2458 | 3.484317 | 2.814576 | 2.481026 | 3.483648 | 2.803571 | 2.465383 | 1.803712 | 2.047748 | 2.301521
F50904Tb | 0.013 | 0.169 | 0.02 | 0.004 | 961.5385 | 202 | 1163 | 2563 | 177 | 975 | 2509 | 3.678437 | 2.841937 | 2.400403 | 3.677731 | 2.830824 | 2.385268 | 1.893119 | 2.148902 | 1.711518
F40154Tb | 0.01 | 0.1695 | 0.0204 | 0.004 | 723.0031 | 166 | 1139 | 2912 | 150 | 1056 | 1779 | 2.01004 | 2.536521 | 0.9182061 | 2.009654 | 2.526603 | 0.9124169 | 0.9727402 | 1.568231 | 1.681018
F85453ZZc | 0.013 | 0.169 | 0.0201 | 0.0039 | 981.2869 | 191 | 1105 | 2964 | 167 | 1043 | 2878 | 3.51536 | 3.491354 | 3.390662 | 3.514685 | 3.477702 | 3.369284 | 1.81703 | 2.082581 | 2.457314
F70603Tc | 0.013 | 0.169 | 0.02 | 0.0039 | 986.1933 | 175 | 1035 | 2712 | 155 | 948 | 2523 | 3.043451 | 2.898731 | 2.618807 | 3.042867 | 2.887397 | 2.602295 | 1.532983 | 1.836217 | 2.06752
F50903Tc | 0.014 | 0.169 | 0.199 | 0.0041 | 101.5323 | 188 | 1102 | 2958 | 164 | 1010 | 2724 | 0.3173909 | 0.3065052 | 0.2843721 | 0.31733 | 0.3053067 | 0.2825792 | 0.164809 | 0.1939145 | 0.229124
F40153Tc | 0.012 | 0.169 | 0.0198 | 0.0039 | 919.5275 | 188 | 1102 | 2899 | 169 | 1054 | 2835 | 3.373487 | 3.34099 | 3.08303 | 3.372839 | 3.327926 | 3.063592 | 1.649604 | 1.940927 | 2.202772
F99004ZZc | 0.014 | 0.169 | 0.02 | 0.0041 | 1010.247 | 180 | 1040 | 2694 | 157 | 968 | 2631 | 2.894204 | 2.80136 | 2.639597 | 2.893649 | 2.790406 | 2.622954 | 1.503257 | 1.71845 | 1.891004
F50904Tc | 0.011 | 0.169 | 0.02 | 0.0041 | 793.7653 | 192 | 1100 | 2900 | 169 | 1044 | 2828 | 2.634923 | 2.560259 | 2.39618 | 2.634417 | 2.550248 | 2.381072 | 1.343864 | 1.510498 | 1.721702
F40154Tc | 0.009 | 0.169 | 0.02 | 0.004 | 665.6805 | 158 | 1143 | 2231 | 142 | 827 | 2123 | 1.639052 | 1.415518 | 1.189822 | 1.638737 | 1.409983 | 1.18232 | 0.8018415 | 1.436974 | 0.897806
Mean values of each beam
F85453ZZ | 0.01366667 | 0.1691667 | 0.0202 | 0.003966667 | 1008.68 | 191.3333 | 1119 | 3001.333 | 167.3333 | 1030.667 | 2792.333 | 3.534816 | 3.409913 | 3.191694 | 3.534138 | 3.396579 | 3.171571 | 1.826981 | 2.138464 | 2.524245
F70603T | 0.01333333 | 0.1691667 | 0.02013333 | 0.003866667 | 1012.539 | 173.6667 | 1020.667 | 2704.667 | 153 | 938.6667 | 2530.667 | 3.113727 | 2.988925 | 2.781146 | 3.113129 | 2.977238 | 2.763611 | 1.58675 | 1.874719 | 2.160056
F50903T | 0.014 | 0.169 | 0.07973333 | 0.004033333 | 721.277 | 185.6667 | 1096 | 2938.333 | 162.3333 | 1000.333 | 2701 | 2.30604 | 2.229023 | 2.075894 | 2.305597 | 2.220307 | 2.062806 | 1.190506 | 1.426565 | 1.679836
F40153T | 0.011 | 0.1781667 | 0.02 | 0.004 | 780.7704 | 181 | 1189 | 2705.667 | 161 | 997.6667 | 2571 | 2.999105 | 2.920183 | 2.464843 | 2.998529 | 2.908765 | 2.449302 | 1.49784 | 2.335987 | 1.866839
F99004ZZ | 0.014 | 0.1691667 | 0.02 | 0.004066667 | 1017.672 | 183.6667 | 1059.667 | 2765.333 | 160.3333 | 957.3333 | 2587.333 | 3.111935 | 2.816026 | 2.62314 | 3.111337 | 2.805014 | 2.606601 | 1.613502 | 1.838886 | 2.054397
F50904T | 0.01233333 | 0.169 | 0.02006667 | 0.004066667 | 894.7007 | 195.3333 | 1126.333 | 2798.667 | 171.6667 | 1016.667 | 2735 | 3.132176 | 2.774618 | 2.56009 | 3.131575 | 2.763769 | 2.543949 | 1.603154 | 1.826217 | 1.831307
F40154T | 0.009666667 | 0.1691667 | 0.02023333 | 0.004066667 | 694.2324 | 165.3333 | 1124.667 | 2348.667 | 148.3333 | 919 | 2004.333 | 1.816156 | 1.815691 | 1.073494 | 1.815808 | 1.808591 | 1.066726 | 0.8910526 | 1.415167 | 1.065511
| E_ISO mean | E_AF mean | E_RF mean |  |  |  | Sigma E_ISO | Sigma E_AF | Sigma E_RF |  |  | Sigma E_ISO rel | Sigma E_AF rel | Sigma E_RF rel
F85453ZZ | 3.378808 | 3.367429 | 2.16323 |  |  | F85453ZZa | 0.1530503 | 0.1610752 | 0.3240735 |  | F85453ZZa | 4.529714 | 4.78333 | 14.981
F70603T | 2.961266 | 2.951326 | 1.873841 |  |  | F70603Ta | 0.2509625 | 0.2583794 | 0.2967927 |  | F70603Ta | 8.474837 | 8.75469 | 15.83873
F50903T | 2.203652 | 2.196237 | 1.432303 |  |  | F50903Ta | 0.1495675 | 0.1570325 | 0.3405373 |  | F50903Ta | 6.787254 | 7.150074 | 23.77552
F40153T | 2.79471 | 2.785532 | 1.900222 |  |  | F40153Ta | 0.6179915 | 0.6226131 | 1.119196 |  | F40153Ta | 22.1129 | 22.35167 | 58.89817
F99004ZZ | 2.850367 | 2.840984 | 1.835595 |  |  | F99004ZZa | 0.1049391 | 0.1134065 | 0.2185665 |  | F99004ZZa | 3.681599 | 3.991803 | 11.90712
F50904T | 2.822295 | 2.813097 | 1.753559 |  |  | F50904Ta | 0.1059243 | 0.1146167 | 0.244117 |  | F50904Ta | 3.753126 | 4.074396 | 13.92122
F40154T | 1.568447 | 1.563708 | 1.12391 |  |  | F40154Ta | 0.3442036 | 0.3474518 | 0.3117881 |  | F40154Ta | 21.94551 | 22.21973 | 27.74137
[6 empty] | F85453ZZb | 0.3051297 | 0.3151277 | 0.4028301 |  | F85453ZZb | 9.03069 | 9.358108 | 18.6217
[6 empty] | F70603Tb | 0.0375109 | 0.04707929 | 0.2965872 |  | F70603Tb | 1.266718 | 1.595191 | 15.82776
[6 empty] | F50903Tb | 0.186464 | 0.1961541 | 0.3618554 |  | F50903Tb | 8.461589 | 8.931373 | 25.26389
[6 empty] | F40153Tb | 0.09659829 | 0.1010862 | 0.2218331 |  | F40153Tb | 3.456468 | 3.628974 | 11.67406
[6 empty] | F99004ZZb | 0.510947 | 0.5186102 | 0.2489204 |  | F99004ZZb | 17.92566 | 18.25459 | 13.56075
[6 empty] | F50904Tb | 0.649109 | 0.656535 | 0.219738 |  | F50904Tb | 22.99934 | 23.33851 | 12.53097
[6 empty] | F40154Tb | 0.8254521 | 0.8242937 | 0.3805671 |  | F40154Tb | 52.62862 | 52.71404 | 33.86099
[6 empty] | F85453ZZc | 0.06616234 | 0.0755686 | 0.3216899 |  | F85453ZZc | 1.958156 | 2.244104 | 14.87082
[6 empty] | F70603Tc | 0.2158796 | 0.2234416 | 0.2680737 |  | F70603Tc | 7.290113 | 7.570887 | 14.3061
[6 empty] | F50903Tc | 0.01682563 | 0.01764803 | 0.03220573 |  | F50903Tc | 0.7635337 | 0.8035577 | 2.248528
[6 empty] | F40153Tc | 0.1591458 | 0.1670946 | 0.2767145 |  | F40153Tc | 5.694538 | 5.998662 | 14.56222
[6 empty] | F99004ZZc | 0.1288489 | 0.1366104 | 0.1942637 |  | F99004ZZc | 4.520432 | 4.80856 | 10.58315
[6 empty] | F50904Tc | 0.1221305 | 0.1290276 | 0.1893563 |  | F50904Tc | 4.327346 | 4.586675 | 10.7984
[6 empty] | F40154Tc | 0.2246157 | 0.2282086 | 0.3423701 |  | F40154Tc | 14.3209 | 14.59407 | 30.4624