## Sheet1
Beam | Mass (kg) | Length (m) | Width (m) | Thickness (m) | Desnity (kg/m3) | Resonance Frequencies (Hz)_1 |  |  | Antirresonance Frequencies (Hz)_1 |  |  | E_ISO (GPa)_1 |  |  | E_AF (GPa)_1 |  |  | E_RF (GPa)_1
F99001ZZa | 0.017 | 0.169 | 0.02 | 0.0042 | 1197.52 | 191 | 1105 | 2997 | 163 | 1013 | 2779 | 3.523949 | 3.465467 | 3.326577 | 3.523273 | 3.451916 | 3.305603 | 1.911964 | 2.191389 | 2.643598
F90001ZZa | 0.016 | 0.169 | 0.0199 | 0.004 | 1189.379 | 182 | 1120 | 3019 | 146 | 991 | 2725 | 3.095822 | 3.631667 | 3.502429 | 3.095228 | 3.617466 | 3.480347 | 1.900954 | 2.465169 | 2.937406 | Las muestras F70602Tc, F70604Ta y F70604Tb no están en este documento por no poder sacarse 3 valores de resonancias y/o antirresonancias
F50451Ta | 0.011 | 0.169 | 0.02 | 0.004 | 813.6095 | 195 | 1134 | 3063 | 173 | 1052 | 2813 | 2.973434 | 2.799535 | 2.553122 | 2.972863 | 2.788589 | 2.537025 | 1.492773 | 1.728752 | 2.068367
F40001Ta | 0.011 | 0.169 | 0.0199 | 0.0039 | 838.6646 | 193 | 1133 | 3047 | 170 | 1011 | 2700 | 3.113343 | 2.803625 | 2.550485 | 3.112746 | 2.792662 | 2.534404 | 1.585631 | 1.87124 | 2.21943
F99002ZZa | 0.014 | 0.17 | 0.02 | 0.0041 | 1004.304 | 179 | 1039 | 2781 | 156 | 978 | 2704 | 2.908477 | 2.9106 | 2.837892 | 2.907919 | 2.899219 | 2.82 | 1.513147 | 1.745774 | 2.051096
F90302ZZa | 0.015 | 0.169 | 0.02 | 0.0041 | 1082.407 | 196 | 1122 | 3012 | 169 | 1051 | 2883 | 3.593077 | 3.538237 | 3.395849 | 3.592387 | 3.524401 | 3.374439 | 1.909694 | 2.142985 | 2.532622
F85452ZZa | 0.014 | 0.169 | 0.0205 | 0.0043 | 939.7645 | 195 | 1124 | 3014 | 169 | 1001 | 2712 | 2.836126 | 2.533429 | 2.371907 | 2.835582 | 2.523523 | 2.356952 | 1.492038 | 1.69756 | 2.001733
F70602Ta | 0.014 | 0.169 | 0.0201 | 0.0041 | 1005.221 | 203 | 1175 | 3163 | 175 | 1072 | 3080 | 3.577996 | 3.418548 | 3.59941 | 3.577309 | 3.405181 | 3.576716 | 1.902455 | 2.182629 | 2.593759
F50902Ta | 0.011 | 0.17 | 0.02 | 0.0041 | 789.0961 | 189 | 1114 | 3010 | 167 | 994 | 2658 | 2.618871 | 2.362339 | 2.154553 | 2.618368 | 2.353102 | 2.140969 | 1.32545 | 1.576856 | 1.887911
F40002Ta | 0.011 | 0.169 | 0.02 | 0.0043 | 756.846 | 188 | 1088 | 2902 | 166 | 1033 | 2827 | 2.203722 | 2.17285 | 2.07567 | 2.203299 | 2.164354 | 2.062583 | 1.116901 | 1.28097 | 1.494524
F99003ZZa | 0.016 | 0.169 | 0.02 | 0.0041 | 1154.568 | 185 | 1082 | 2895 | 161 | 1010 | 2804 | 3.478352 | 3.485402 | 3.426446 | 3.477684 | 3.471774 | 3.404842 | 1.814779 | 2.125772 | 2.495665
F90303ZZa | 0.013 | 0.169 | 0.0201 | 0.0039 | 981.2869 | 171 | 1005 | 2680 | 152 | 949 | 2603 | 2.912219 | 2.890398 | 2.773647 | 2.91166 | 2.879096 | 2.75616 | 1.456423 | 1.722699 | 2.008972
F90304ZZa | 0.013 | 0.169 | 0.0204 | 0.0042 | 897.795 | 172 | 1276 | 2863 | 148 | 1348 | 2588 | 2.178071 | 4.600625 | 2.162934 | 2.177653 | 4.582636 | 2.149297 | 1.162423 | 2.190738 | 1.808668
F85454ZZa | 0.014 | 0.169 | 0.0202 | 0.0042 | 976.429 | 189 | 1074 | 2796 | 163 | 999 | 2730 | 2.873342 | 2.748094 | 2.617601 | 2.872791 | 2.737348 | 2.601098 | 1.526491 | 1.687956 | 1.876091
F70604Ta
F99001ZZb | 0.011 | 0.1695 | 0.0204 | 0.0038 | 837.1614 | 194 | 1113 | 3005 | 165 | 1041 | 2915 | 3.120412 | 3.162525 | 3.162913 | 3.119813 | 3.150159 | 3.142971 | 1.704535 | 1.92121 | 2.29668
F90001ZZb | 0.017 | 0.169 | 0.02 | 0.004 | 1257.396 | 201 | 1005 | 2655 | 177 | 962 | 2587 | 4.810263 | 3.617936 | 3.337192 | 4.80934 | 3.603789 | 3.316152 | 2.451167 | 2.098432 | 2.4017
F50451Tb | 0.016 | 0.1695 | 0.02 | 0.004 | 1179.941 | 193 | 1126 | 3001 | 173 | 1052 | 2922 | 4.363496 | 4.108301 | 4.042675 | 4.362658 | 4.092237 | 4.017186 | 2.14593 | 2.501264 | 2.91368
F40001Tb | 0.011 | 0.169 | 0.02 | 0.004 | 813.6095 | 193 | 1138 | 3015 | 173 | 1058 | 2947 | 2.973434 | 2.83156 | 2.802157 | 2.972863 | 2.820488 | 2.784489 | 1.462309 | 1.740969 | 2.004048
F99002ZZb | 0.012 | 0.169 | 0.0201 | 0.0041 | 861.6177 | 182 | 1059 | 2823 | 160 | 997 | 2743 | 2.56364 | 2.53452 | 2.447004 | 2.563147 | 2.524609 | 2.431576 | 1.310745 | 1.51967 | 1.77095
F90302ZZb | 0.014 | 0.1695 | 0.0201 | 0.0043 | 955.6389 | 206 | 1177 | 3148 | 179 | 1044 | 2828 | 3.273897 | 2.835622 | 2.653896 | 3.273269 | 2.824534 | 2.637163 | 1.713373 | 1.915368 | 2.246963
F85452ZZb | 0.016 | 0.169 | 0.0202 | 0.0043 | 1089.967 | 197 | 1125 | 3000 | 173 | 1002 | 2710 | 3.446981 | 2.944221 | 2.746953 | 3.446319 | 2.932709 | 2.729634 | 1.76619 | 1.972387 | 2.300152
F70602Tb | 0.014 | 0.1685 | 0.0202 | 0.0043 | 956.5514 | 201 | 1156 | 3099 | 175 | 1086 | 3018 | 3.058936 | 2.999455 | 2.954601 | 3.058349 | 2.987726 | 2.935972 | 1.594575 | 1.806136 | 2.128653
F50902Tb | 0.014 | 0.1685 | 0.02 | 0.0042 | 989.1197 | 189 | 1094 | 2940 | 168 | 1036 | 2789 | 3.055566 | 2.958565 | 2.734867 | 3.05498 | 2.946996 | 2.717624 | 1.528112 | 1.753268 | 2.076516
F40002Tb | 0.011 | 0.1695 | 0.02 | 0.0041 | 791.4238 | 190 | 1124 | 2967 | 172 | 1036 | 2897 | 2.753597 | 2.543615 | 2.536919 | 2.753068 | 2.533669 | 2.520923 | 1.327728 | 1.59117 | 1.818218
F99003ZZb | 0.011 | 0.1695 | 0.0201 | 0.0041 | 787.4864 | 186 | 1141 | 3056 | 152 | 994 | 2701 | 2.139758 | 2.329907 | 2.194283 | 2.139347 | 2.320797 | 2.180448 | 1.266082 | 1.631508 | 1.919338
F90303ZZb | 0.016 | 0.169 | 0.0202 | 0.0041 | 1143.136 | 179 | 1088 | 2845 | 142 | 933 | 2781 | 2.679027 | 2.944775 | 3.337094 | 2.678513 | 2.93326 | 3.316054 | 1.682151 | 2.128132 | 2.38634
F90304ZZb | 0.012 | 0.169 | 0.0202 | 0.004 | 878.7861 | 167 | 1314 | 2680 | 147 | 831 | 1382 | 2.318825 | 1.886791 | 0.6656032 | 2.31838 | 1.879413 | 0.6614066 | 1.182564 | 2.507058 | 1.710292
F85454ZZb | 0.013 | 0.1695 | 0.0204 | 0.0041 | 916.9795 | 192 | 1085 | 2848 | 166 | 1005 | 2779 | 2.971736 | 2.773413 | 2.704812 | 2.971165 | 2.762568 | 2.687759 | 1.570923 | 1.717884 | 1.941071
F70604Tb
F99001ZZc | 0.015 | 0.169 | 0.0205 | 0.0042 | 1030.864 | 192 | 1146 | 3052 | 170 | 1062 | 2924 | 3.299672 | 3.278765 | 3.170251 | 3.299038 | 3.265945 | 3.150263 | 1.663159 | 2.029002 | 2.359986
F90001ZZc | 0.011 | 0.1695 | 0.0204 | 0.0042 | 757.4318 | 191 | 1128 | 3056 | 168 | 1059 | 2914 | 2.395883 | 2.42397 | 2.34095 | 2.395423 | 2.414492 | 2.326191 | 1.223692 | 1.461523 | 1.759224
F50451Tc | 0.017 | 0.1695 | 0.02 | 0.0041 | 1223.11 | 193 | 1170 | 3089 | 163 | 1071 | 2894 | 3.821861 | 4.201139 | 3.912576 | 3.821128 | 4.184712 | 3.887908 | 2.117253 | 2.664476 | 3.045811
F40001Tc | 0.016 | 0.169 | 0.0201 | 0.0048 | 981.2869 | 197 | 1213 | 2966 | 167 | 1086 | 2903 | 2.320687 | 2.498801 | 2.277423 | 2.320241 | 2.48903 | 2.263064 | 1.27607 | 1.656707 | 1.624401
F99002ZZc | 0.012 | 0.1685 | 0.0201 | 0.0048 | 738.149 | 192 | 1116 | 2997 | 168 | 1022 | 2761 | 1.745834 | 1.645033 | 1.531381 | 1.745499 | 1.638601 | 1.521726 | 0.9010427 | 1.042445 | 1.232893
F90302ZZc | 0.012 | 0.169 | 0.02 | 0.0043 | 825.6502 | 202 | 1194 | 2970 | 176 | 1078 | 2904 | 2.702431 | 2.581399 | 2.389398 | 2.701912 | 2.571305 | 2.374333 | 1.406664 | 1.682978 | 1.707692
F85452ZZc | 0.014 | 0.1695 | 0.0201 | 0.0042 | 978.3922 | 202 | 1192 | 2972 | 176 | 1079 | 2907 | 3.39658 | 3.250482 | 3.009349 | 3.395928 | 3.237772 | 2.990375 | 1.767981 | 2.108188 | 2.149223
F70602Tc
F50902Tc | 0.015 | 0.1685 | 0.02 | 0.0043 | 1035.125 | 191 | 1133 | 2987 | 173 | 1055 | 2900 | 3.234976 | 3.063178 | 2.952167 | 3.234355 | 3.0512 | 2.933554 | 1.558131 | 1.877496 | 2.140015
F40002Tc | 0.015 | 0.169 | 0.0202 | 0.0042 | 1046.174 | 186 | 1181 | 3114 | 158 | 1137 | 3042 | 2.892608 | 3.814035 | 3.482249 | 2.892053 | 3.799122 | 3.460294 | 1.584017 | 2.186833 | 2.493332
F99003ZZc | 0.014 | 0.1685 | 0.02 | 0.0041 | 1013.245 | 201 | 1044 | 2746 | 175 | 990 | 2683 | 3.564064 | 2.904211 | 2.720676 | 3.56338 | 2.892855 | 2.703522 | 1.85789 | 1.71637 | 1.947323
F90303ZZc | 0.011 | 0.1695 | 0.02 | 0.0039 | 832.0097 | 175 | 1029 | 2719 | 154 | 967 | 2640 | 2.564736 | 2.574795 | 2.447796 | 2.564244 | 2.564726 | 2.432362 | 1.308687 | 1.549432 | 1.774137
F90304ZZc | 0.012 | 0.1695 | 0.0201 | 0.0043 | 819.1191 | 159 | 1021 | 1857 | 143 | 842 | 2174 | 1.790953 | 1.580974 | 1.344304 | 1.79061 | 1.574792 | 1.335828 | 0.8749131 | 1.23539 | 0.6701985
F85454ZZc | 0.016 | 0.169 | 0.02 | 0.0041 | 1154.568 | 186 | 1116 | 2937 | 155 | 992 | 2651 | 3.223927 | 3.362277 | 3.06272 | 3.223308 | 3.34913 | 3.04341 | 1.834451 | 2.261469 | 2.568604
F70604Tc | 0.014 | 0.169 | 0.0201 | 0.0039 | 1056.77 | 182 | 1034 | 2015 | 163 | 998 | 1857 | 3.60659 | 3.442477 | 1.520237 | 3.605897 | 3.429016 | 1.510652 | 1.776735 | 1.963826 | 1.223036
Mean values of each beam
F99001ZZ | 0.01433333 | 0.1691667 | 0.0203 | 0.004066667 | 1021.849 | 192.3333 | 1121.333 | 3018 | 166 | 1038.667 | 2872.667 | 3.314678 | 3.302252 | 3.219914 | 3.314041 | 3.28934 | 3.199612 | 1.759886 | 2.0472 | 2.433421
F90001ZZ | 0.01466667 | 0.1691667 | 0.0201 | 0.004066667 | 1068.069 | 191.3333 | 1084.333 | 2910 | 163.6667 | 1004 | 2742 | 3.43399 | 3.224524 | 3.060191 | 3.43333 | 3.211916 | 3.040896 | 1.858604 | 2.008375 | 2.36611
F50451T | 0.01466667 | 0.1693333 | 0.02 | 0.004033333 | 1072.22 | 193.6667 | 1143.333 | 3051 | 169.6667 | 1058.333 | 2876.333 | 3.719597 | 3.702992 | 3.502791 | 3.718883 | 3.688512 | 3.480706 | 1.918652 | 2.298164 | 2.675952
F40001T | 0.01266667 | 0.169 | 0.02 | 0.004233333 | 877.8536 | 194.3333 | 1161.333 | 3009.333 | 170 | 1051.667 | 2850 | 2.802488 | 2.711329 | 2.543355 | 2.80195 | 2.700727 | 2.527319 | 1.441337 | 1.756305 | 1.949293
F99002ZZ | 0.01266667 | 0.1691667 | 0.02006667 | 0.004333333 | 868.0236 | 184.3333 | 1071.333 | 2867 | 161.3333 | 999 | 2736 | 2.405984 | 2.363384 | 2.272093 | 2.405522 | 2.354143 | 2.257767 | 1.241645 | 1.435963 | 1.684979
F90302ZZ | 0.01366667 | 0.1691667 | 0.02003333 | 0.004233333 | 954.5655 | 201.3333 | 1164.333 | 3043.333 | 174.6667 | 1057.667 | 2871.667 | 3.189802 | 2.985086 | 2.813048 | 3.189189 | 2.973414 | 2.795312 | 1.676577 | 1.913777 | 2.162426
F85452ZZ | 0.01466667 | 0.1691667 | 0.02026667 | 0.004266667 | 1002.708 | 198 | 1147 | 2995.333 | 172.6667 | 1027.333 | 2776.333 | 3.226562 | 2.909377 | 2.709403 | 3.225943 | 2.898001 | 2.69232 | 1.675403 | 1.926045 | 2.150369
F70602T | 0.009333333 | 0.1125 | 0.01343333 | 0.0028 | 653.924 | 134.6667 | 777 | 2087.333 | 116.6667 | 719.3333 | 2032.667 | 2.212311 | 2.139334 | 2.18467 | 2.211886 | 2.130969 | 2.170896 | 1.165676 | 1.329588 | 1.574137
F50902T | 0.01333333 | 0.169 | 0.02 | 0.0042 | 937.7804 | 189.6667 | 1113.667 | 2979 | 169.3333 | 1028.333 | 2782.333 | 2.969804 | 2.794694 | 2.613862 | 2.969234 | 2.783766 | 2.597382 | 1.470564 | 1.735873 | 2.034814
F40002T | 0.01233333 | 0.1691667 | 0.02006667 | 0.0042 | 864.8146 | 188 | 1131 | 2994.333 | 165.3333 | 1068.667 | 2922 | 2.616642 | 2.8435 | 2.698279 | 2.61614 | 2.832381 | 2.681267 | 1.342882 | 1.686324 | 1.935358
F99003ZZ | 0.01366667 | 0.169 | 0.02003333 | 0.0041 | 985.0996 | 190.6667 | 1089 | 2899 | 162.6667 | 998 | 2729.333 | 3.060725 | 2.906507 | 2.780468 | 3.060137 | 2.895142 | 2.762938 | 1.64625 | 1.82455 | 2.120776
F90303ZZ | 0.01333333 | 0.1691667 | 0.0201 | 0.003966667 | 985.4776 | 175 | 1040.667 | 2748 | 149.3333 | 949.6667 | 2674.667 | 2.718661 | 2.803322 | 2.852846 | 2.718139 | 2.792361 | 2.834859 | 1.48242 | 1.800088 | 2.056483
F90304ZZ | 0.01233333 | 0.1691667 | 0.02023333 | 0.004166667 | 865.2334 | 166 | 1203.667 | 2466.667 | 146 | 1007 | 2048 | 2.09595 | 2.689463 | 1.390947 | 2.095548 | 2.678947 | 1.382177 | 1.0733 | 1.977729 | 1.396386
F85454ZZ | 0.01433333 | 0.1691667 | 0.0202 | 0.004133333 | 1015.992 | 189 | 1091.667 | 2860.333 | 161.3333 | 998.6667 | 2720 | 3.023002 | 2.961261 | 2.795045 | 3.022421 | 2.949682 | 2.777422 | 1.643955 | 1.889103 | 2.128589
F70604T | 0.004666667 | 0.05633333 | 0.0067 | 0.0013 | 352.2568 | 60.66667 | 344.6667 | 671.6667 | 54.33333 | 332.6667 | 619 | 1.202197 | 1.147492 | 0.5067458 | 1.201966 | 1.143005 | 0.5035508 | 0.5922452 | 0.6546087 | 0.4076785
| E_ISO mean | E_AF mean | E_RF mean
F99001ZZ | 3.310324 | 3.267665 | 2.080169
F90001ZZ | 3.363948 | 3.228714 | 2.077696
F50451T | 3.713824 | 3.629367 | 2.29759
F40001T | 2.771922 | 2.676665 | 1.715645
F99002ZZ | 2.39163 | 2.339144 | 1.454196
F90302ZZ | 3.121359 | 2.985972 | 1.917593
F85452ZZ | 3.120628 | 2.938755 | 1.917273
F70602T | 2.187844 | 2.17125 | 1.356467
F50902T | 2.911244 | 2.783461 | 1.747084
F40002T | 2.692094 | 2.709929 | 1.654855
F99003ZZ | 3.009123 | 2.906072 | 1.863859
F90303ZZ | 2.746707 | 2.781786 | 1.779664
F90304ZZ | 2.293654 | 2.052224 | 1.482472
F85454ZZ | 3.002228 | 2.916508 | 1.887216
F70604T | 1.183885 | 0.9495073 | 0.5515108